## BH
0 | 0
12.327 | 0.018848
22.1633 | 0.038574
30.2644 | 0.059313
37.121 | 0.081241
43.0701 | 0.104587
48.3565 | 0.12967
53.1715 | 0.156946
57.6808 | 0.187116
62.0548 | 0.221361
66.5243 | 0.261981
71.5742 | 0.314919
82.0404 | 0.442722
92.229 | 0.571656
96.6379 | 0.625062
100.1571 | 0.666042
103.2439 | 0.70059
106.0747 | 0.731027
108.7401 | 0.758545
111.294 | 0.78385
113.7724 | 0.807403
116.2007 | 0.829524
118.5981 | 0.850448
120.9797 | 0.870348
123.358 | 0.889363
125.7437 | 0.907601
128.1463 | 0.925149
130.5742 | 0.942082
133.0354 | 0.958459
135.5376 | 0.974331
138.0881 | 0.989743
140.6944 | 1.0047
143.3639 | 1.0193
146.1041 | 1.0336
148.9231 | 1.0475
151.829 | 1.0611
154.8305 | 1.0744
157.9369 | 1.0874
161.1581 | 1.1002
164.5048 | 1.1127
167.9886 | 1.125
171.622 | 1.1371
175.4188 | 1.1489
179.3942 | 1.1606
183.5649 | 1.1721
187.9492 | 1.1834
192.5676 | 1.1945
197.443 | 1.2055
202.6009 | 1.2163
208.0698 | 1.227
213.8818 | 1.2375
220.0734 | 1.2479
226.6856 | 1.2582
233.7652 | 1.2683
241.3655 | 1.2783
249.5473 | 1.2882
258.3806 | 1.298
267.9457 | 1.3076
278.3355 | 1.3172
289.6574 | 1.3267
302.0357 | 1.336
315.6151 | 1.3453
330.5638 | 1.3544
347.0772 | 1.3635
365.3823 | 1.3725
385.7424 | 1.3814
408.4606 | 1.3902
433.8836 | 1.3989
462.4034 | 1.4076
494.4556 | 1.4162
530.5131 | 1.4247
571.0738 | 1.4331
616.6388 | 1.4414
667.6839 | 1.4497
724.6241 | 1.458
787.7763 | 1.4661
857.3292 | 1.4742
933.3248 | 1.4822
1015.7 | 1.4902
1104.1 | 1.4981
1198.3 | 1.5059
1298 | 1.5137
1402.6 | 1.5215
1511.9 | 1.5291
1625.5 | 1.5368
1743 | 1.5443
1864.3 | 1.5519
1989.1 | 1.5593
2117.4 | 1.5667
2248.9 | 1.5741
2383.8 | 1.5814
2521.9 | 1.5887
2663.3 | 1.5959
2808.1 | 1.6031
2956.5 | 1.6103
3108.4 | 1.6174
3264.2 | 1.6244
3423.9 | 1.6314
3587.8 | 1.6384
3756.1 | 1.6453
3929.2 | 1.6522
4107.3 | 1.6591
4290.7 | 1.6659
4479.7 | 1.6727
4674.9 | 1.6794
4876.6 | 1.6861
5085.2 | 1.6928
5301.3 | 1.6994
5525.5 | 1.706
5758.3 | 1.7126
6000.4 | 1.7191
6252.5 | 1.7256
6515.5 | 1.7321
6790.2 | 1.7385
7077.5 | 1.7449
7378.5 | 1.7513
7694.3 | 1.7576
8026.4 | 1.7639
8375.9 | 1.7702
8744.6 | 1.7764
9134 | 1.7826
9546.2 | 1.7888
9983.2 | 1.795
10447.4 | 1.8011
10941.4 | 1.8072
11468 | 1.8133
12030.4 | 1.8194
12632.1 | 1.8254
13277.1 | 1.8314
13969.5 | 1.8374
14714.2 | 1.8433
15516.2 | 1.8492
16381.1 | 1.8551
17314.9 | 1.861
18324.1 | 1.8668
19415.4 | 1.8727
20595.9 | 1.8785
21872.6 | 1.8843
23252.7 | 1.89
24743 | 1.8957
26349.9 | 1.9014
28078.9 | 1.9071
29934.6 | 1.9128
31920.3 | 1.9184
34037.6 | 1.9241
36286.6 | 1.9297
38665.9 | 1.9352
41172.4 | 1.9408
43801.4 | 1.9463
46547.2 | 1.9519
49403.1 | 1.9574
52361.8 | 1.9628
55415.4 | 1.9683
58556.2 | 1.9737
61776.2 | 1.9792
65067.9 | 1.9846
68424 | 1.9899
71837.8 | 1.9953
75303 | 2.0006
78813.6 | 2.006
82364.5 | 2.0113
85950.7 | 2.0166
89567.8 | 2.0218
93212 | 2.0271
96879.6 | 2.0323
100567.5 | 2.0375
104272.9 | 2.0428
107993 | 2.0479
111725.7 | 2.0531
115468.9 | 2.0583
119220.7 | 2.0634
122979.5 | 2.0685
126743.9 | 2.0736
130512.4 | 2.0787
134283.9 | 2.0838
138057.3 | 2.0888
141831.7 | 2.0939
145606.1 | 2.0989
149379.9 | 2.1039
153152.3 | 2.1089
156922.7 | 2.1139
160690.6 | 2.1189
164455.3 | 2.1238
168216.4 | 2.1288
171973.6 | 2.1337
175726.5 | 2.1386
179474.6 | 2.1435
183217.8 | 2.1484
186955.6 | 2.1532
190688 | 2.1581
194414.6 | 2.1629
198135.3 | 2.1677
201849.8 | 2.1726
205558 | 2.1774
209259.8 | 2.1821
212955 | 2.1869
216643.5 | 2.1917
220325.2 | 2.1964
224000 | 2.2011