## BH
0 | 0
100 | 0.5
150 | 0.7
180 | 0.8
200 | 0.9
250 | 1
300 | 1.05
350 | 1.1
450 | 1.15
550 | 1.2
650 | 1.225
750 | 1.25
850 | 1.275
950 | 1.3
1100 | 1.325
1250 | 1.35
1400 | 1.375
1550 | 1.4
1700 | 1.425
1900 | 1.45
2150 | 1.475
2450 | 1.5
2750 | 1.525
3150 | 1.55
3600 | 1.575
4100 | 1.6
4700 | 1.625
5250 | 1.65
6000 | 1.675
6700 | 1.7
7500 | 1.725
8650 | 1.75
9500 | 1.775
10750 | 1.8
14500 | 1.85
19500 | 1.9
25000 | 1.95
33000 | 2
44000 | 2.05
57000 | 2.1
74000 | 2.15
96000 | 2.2
130000 | 2.25
170000 | 2.3
235000 | 2.35
274000 | 2.4
370000 | 2.5
475000 | 2.6
570000 | 2.7
665000 | 2.8

## LossData
isovac M400-50A
B [T] | f [Hz] | P[W/kg]
0.1 | 50 | 0.02
0.15 | 50 | 0.06
0.2 | 50 | 0.11
0.25 | 50 | 0.15
0.3 | 50 | 0.2
0.35 | 50 | 0.25
0.4 | 50 | 0.31
0.45 | 50 | 0.37
0.5 | 50 | 0.43
0.55 | 50 | 0.51
0.6 | 50 | 0.59
0.65 | 50 | 0.67
0.7 | 50 | 0.76
0.75 | 50 | 0.85
0.8 | 50 | 0.95
0.85 | 50 | 1.05
0.9 | 50 | 1.16
1 | 50 | 1.39
1.05 | 50 | 1.52
1.1 | 50 | 1.65
1.15 | 50 | 1.79
1.2 | 50 | 1.95
1.25 | 50 | 2.11
1.3 | 50 | 2.28
1.35 | 50 | 2.48
1.401 | 50 | 2.7
1.451 | 50 | 2.95
1.501 | 50 | 3.2
1.552 | 50 | 3.45
1.604 | 50 | 3.69
1.656 | 50 | 3.92
1.708 | 50 | 4.16
0.1 | 60 | 0.02
0.15 | 60 | 0.08
0.2 | 60 | 0.13
0.25 | 60 | 0.19
0.3 | 60 | 0.25
0.35 | 60 | 0.31
0.4 | 60 | 0.38
0.45 | 60 | 0.45
0.5 | 60 | 0.53
0.55 | 60 | 0.62
0.6 | 60 | 0.72
0.65 | 60 | 0.82
0.7 | 60 | 0.93
0.75 | 60 | 1.05
0.8 | 60 | 1.17
0.85 | 60 | 1.3
0.9 | 60 | 1.43
1 | 60 | 1.72
1.05 | 60 | 1.88
1.1 | 60 | 2.05
1.15 | 60 | 2.23
1.2 | 60 | 2.42
1.25 | 60 | 2.63
1.3 | 60 | 2.85
1.35 | 60 | 3.1
1.4 | 60 | 3.39
1.451 | 60 | 3.72
1.501 | 60 | 4.05
1.552 | 60 | 4.35
1.604 | 60 | 4.62
1.656 | 60 | 4.92
1.708 | 60 | 5.22
0.15 | 200 | 0.38
0.2 | 200 | 0.64
0.25 | 200 | 0.91
0.3 | 200 | 1.2
0.35 | 200 | 1.52
0.4 | 200 | 1.86
0.45 | 200 | 2.24
0.5 | 200 | 2.67
0.55 | 200 | 3.14
0.6 | 200 | 3.66
0.65 | 200 | 4.22
0.7 | 200 | 4.83
0.75 | 200 | 5.48
0.8 | 200 | 6.18
0.85 | 200 | 6.92
0.9 | 200 | 7.71
1 | 200 | 9.45
1.05 | 200 | 10.42
1.1 | 200 | 11.46
1.15 | 200 | 12.57
1.2 | 200 | 13.77
1.25 | 200 | 15.07
1.3 | 200 | 16.47
1.35 | 200 | 17.98
1.4 | 200 | 19.64
1.451 | 200 | 21.45
1.501 | 200 | 23.34
1.552 | 200 | 25.26
1.604 | 200 | 27.27
1.656 | 200 | 29.46
1.708 | 200 | 31.78
0.1 | 400 | 0.35
0.15 | 400 | 1.03
0.2 | 400 | 1.73
0.25 | 400 | 2.47
0.3 | 400 | 3.27
0.35 | 400 | 4.14
0.4 | 400 | 5.1
0.45 | 400 | 6.17
0.5 | 400 | 7.37
0.55 | 400 | 8.72
0.6 | 400 | 10.23
0.65 | 400 | 11.89
0.7 | 400 | 13.71
0.75 | 400 | 15.7
0.8 | 400 | 17.86
0.85 | 400 | 20.2
0.9 | 400 | 22.73
1 | 400 | 28.45
1.05 | 400 | 31.67
1.1 | 400 | 35.15
1.15 | 400 | 38.89
1.2 | 400 | 42.94
1.25 | 400 | 47.34
1.3 | 400 | 52.13
1.35 | 400 | 57.32
1.401 | 400 | 62.93
1.451 | 400 | 68.98
1.501 | 400 | 75.47
1.552 | 400 | 82.44
1.604 | 400 | 90.15
1.656 | 400 | 98.77
1.708 | 400 | 108.07
0.1 | 500 | 0.63
0.15 | 500 | 1.42
0.2 | 500 | 2.4
0.25 | 500 | 3.42
0.3 | 500 | 4.52
0.35 | 500 | 5.72
0.4 | 500 | 7.05
0.45 | 500 | 8.54
0.5 | 500 | 10.2
0.55 | 500 | 12.06
0.6 | 500 | 14.15
0.65 | 500 | 16.51
0.7 | 500 | 19.15
0.75 | 500 | 22.1
0.8 | 500 | 25.39
0.85 | 500 | 29.04
0.9 | 500 | 32.98
1 | 500 | 41.44
1.05 | 500 | 45.97
1.1 | 500 | 51.26
1.15 | 500 | 57.61
1.2 | 500 | 64.19
1.25 | 500 | 70.5
1.3 | 500 | 77
1.35 | 500 | 84.3
1.401 | 500 | 93
1.451 | 500 | 103.17
1.501 | 500 | 112.58
0.15 | 600 | 1.83
0.2 | 600 | 3.07
0.25 | 600 | 4.39
0.3 | 600 | 5.82
0.35 | 600 | 7.4
0.4 | 600 | 9.17
0.45 | 600 | 11.17
0.5 | 600 | 13.44
0.55 | 600 | 16.01
0.6 | 600 | 18.9
0.65 | 600 | 22.13
0.7 | 600 | 25.71
0.75 | 600 | 29.67
0.8 | 600 | 34.02
0.85 | 600 | 38.78
0.9 | 600 | 43.99
1 | 600 | 55.9
1.05 | 600 | 62.68
1.1 | 600 | 70.06
1.15 | 600 | 78.07
1.2 | 600 | 86.73
1.251 | 600 | 96.06
1.301 | 600 | 106.15
1.351 | 600 | 117.09
1.401 | 600 | 128.8
1.451 | 600 | 141.42
1.501 | 600 | 156.07
0.1 | 700 | 0.81
0.15 | 700 | 2.31
0.2 | 700 | 3.86
0.25 | 700 | 5.5
0.3 | 700 | 7.3
0.35 | 700 | 9.31
0.4 | 700 | 11.56
0.45 | 700 | 14.12
0.5 | 700 | 17.04
0.55 | 700 | 20.35
0.6 | 700 | 24.1
0.65 | 700 | 28.3
0.7 | 700 | 32.99
0.75 | 700 | 38.18
0.8 | 700 | 43.91
0.85 | 700 | 50.2
0.9 | 700 | 57.12
1 | 700 | 73.01
1.05 | 700 | 82.11
1.1 | 700 | 92
1.15 | 700 | 102.7
1.201 | 700 | 114.21
1.251 | 700 | 126.61
1.301 | 700 | 140.21
1.351 | 700 | 155.17
1.401 | 700 | 170.74
1.451 | 700 | 186.94
1.501 | 700 | 207.59
0.1 | 800 | 1
0.15 | 800 | 2.81
0.2 | 800 | 4.68
0.25 | 800 | 6.68
0.3 | 800 | 8.87
0.35 | 800 | 11.32
0.4 | 800 | 14.09
0.45 | 800 | 17.25
0.5 | 800 | 20.86
0.55 | 800 | 24.98
0.6 | 800 | 29.65
0.65 | 800 | 34.92
0.7 | 800 | 40.82
0.75 | 800 | 47.39
0.8 | 800 | 54.67
0.85 | 800 | 62.71
0.9 | 800 | 71.56
1 | 800 | 91.92
1.05 | 800 | 103.55
1.101 | 800 | 116.2
1.151 | 800 | 129.92
1.201 | 800 | 144.67
1.251 | 800 | 160.49
1.301 | 800 | 177.73
1.351 | 800 | 196.57
1.401 | 800 | 216.41
1.451 | 800 | 237.48
1.501 | 800 | 264.01
0.15 | 1000 | 4.07
0.2 | 1000 | 6.69
0.25 | 1000 | 9.5
0.3 | 1000 | 12.61
0.35 | 1000 | 16.1
0.4 | 1000 | 20.08
0.45 | 1000 | 24.64
0.5 | 1000 | 29.88
0.55 | 1000 | 35.89
0.6 | 1000 | 42.73
0.65 | 1000 | 50.46
0.7 | 1000 | 59.14
0.75 | 1000 | 68.81
0.8 | 1000 | 79.54
0.85 | 1000 | 91.4
0.9 | 1000 | 104.53
1.001 | 1000 | 135.22
1.051 | 1000 | 153.04
1.101 | 1000 | 172.46
1.151 | 1000 | 193.39
1.201 | 1000 | 216
1.251 | 1000 | 240.46
1.301 | 1000 | 266.63
1.351 | 1000 | 294.55
1.401 | 1000 | 325.28
1.451 | 1000 | 359.63
1.501 | 1000 | 396.54